## Tempered - Triples
Name | Tempered or Annealed | Outer Lites | Inner Lite | CoreRange_ maxlongedge | CoreRange_maxshortedge | Technical limit_long edge | Technical limit_short edge
3mm-0.5mm-3mm | Tempered | 3 | 0.5 | 80 | 36 | 80 | 36
3mm-1.1mm-3mm | Tempered | 3 | 1.1 | 80 | 36 | 80 | 36
3mm-1.3mm-3mm | Tempered | 3 | 1.3 | 80 | 36 | 80 | 36
5mm-0.5mm-5mm | Tempered | 5 | 0.5 | 98 | 60 | 120 | 60
5mm-1.1mm-5mm | Tempered | 5 | 1.1 | 100 | 60 | 120 | 60
5mm-1.3mm-5mm | Tempered | 5 | 1.3 | 120 | 59 | 120 | 60
6mm-0.5mm-6mm | Tempered | 6 | 0.5 | 98 | 72 | 120 | 72
6mm-1.1mm-6mm | Tempered | 6 | 1.1 | 100 | 72 | 120 | 72
6mm-1.3mm-6mm | Tempered | 6 | 1.3 | 126 | 59 | 120 | 72